## Part_2
Cycle_Index | Discharge_Capacity (Ah)
3 | 1.05
4 | 2.082
5 | 1.041
6 | 1.041
7 | 1.041
8 | 1.041
9 | 1.041
10 | 1.041
12 | 1.04
13 | 1.04
15 | 1.04
18 | 1.039
19 | 1.039
20 | 1.039
21 | 1.039
22 | 1.039
23 | 1.039
24 | 1.038
25 | 1.039
26 | 1.038
27 | 1.038
29 | 1.038
30 | 1.038
31 | 1.038
32 | 1.038
33 | 1.037
34 | 1.037
35 | 1.037
36 | 1.037
37 | 1.037
38 | 1.037
39 | 1.037
40 | 1.037
41 | 1.037
42 | 1.036
43 | 1.036
44 | 1.036
46 | 1.036
47 | 1.036
48 | 1.036
49 | 1.036
50 | 1.036
51 | 1.035
52 | 1.035
53 | 1.035
55 | 1.035
56 | 1.035
57 | 1.035
58 | 1.035
60 | 1.035
61 | 1.035
62 | 1.034
63 | 1.034
64 | 1.034
65 | 1.034
66 | 1.034
67 | 1.034
68 | 1.034
69 | 1.034
70 | 1.034
71 | 1.034
72 | 1.034
73 | 1.034
74 | 1.033
75 | 1.033
76 | 1.033
77 | 1.033
79 | 1.033
81 | 1.033
82 | 1.033
83 | 1.033
84 | 1.032
85 | 1.032
86 | 1.033
87 | 1.032
88 | 1.032
89 | 1.032
90 | 1.032
91 | 1.032
93 | 1.032
94 | 1.032
95 | 1.032
96 | 1.032
98 | 1.031
99 | 1.031
100 | 1.031
102 | 1.031
103 | 1.031
104 | 1.031
105 | 1.031
106 | 1.031
107 | 1.031
108 | 1.031
109 | 1.031
110 | 1.03
111 | 1.03
112 | 1.03
113 | 1.03
114 | 1.03
116 | 1.03
117 | 1.03
118 | 1.03
119 | 1.03
121 | 1.03
122 | 1.03
123 | 1.029
125 | 1.029
126 | 1.029
128 | 1.029
129 | 1.029
130 | 1.029
131 | 1.029
132 | 1.028
134 | 1.029
135 | 1.029
136 | 1.028
137 | 1.028
138 | 1.028
140 | 1.028
141 | 1.028
143 | 1.028
145 | 1.028
146 | 1.028
147 | 1.028
148 | 1.028
149 | 1.027
150 | 1.027
151 | 1.027
152 | 1.027
154 | 1.027
155 | 1.027
156 | 1.027
157 | 1.027
158 | 1.027
159 | 1.027
160 | 1.027
161 | 1.026
162 | 1.026
164 | 1.026
165 | 1.026
166 | 1.026
167 | 1.026
168 | 1.026
169 | 1.026
170 | 1.026
172 | 1.026
173 | 1.026
174 | 1.025
175 | 1.025
176 | 1.025
177 | 1.025
178 | 1.025
179 | 1.025
180 | 1.025
181 | 1.025
183 | 1.025
184 | 1.025
185 | 1.025
186 | 1.025
187 | 1.025
188 | 1.025
190 | 1.025
191 | 1.024
192 | 1.024
193 | 1.024
194 | 1.024
195 | 1.024
197 | 1.024
198 | 1.024
199 | 1.024
200 | 1.024
201 | 1.024
202 | 1.024
203 | 1.024
205 | 1.024
206 | 1.023
207 | 0
209 | 1.039
210 | 1.041
211 | 1.042
212 | 2.063
213 | 1.032
214 | 1.032
215 | 1.032
216 | 1.031
218 | 1.031
219 | 1.031
220 | 1.031
221 | 1.031
222 | 1.03
223 | 1.03
225 | 1.03
226 | 1.03
227 | 1.03
228 | 1.029
229 | 1.029
230 | 1.029
231 | 1.029
232 | 1.029
233 | 1.029
234 | 1.028
235 | 1.028
236 | 1.028
237 | 1.028
238 | 1.028
239 | 1.028
241 | 1.027
243 | 1.027
245 | 1.027
246 | 1.027
247 | 1.027
248 | 1.027
249 | 1.026
250 | 1.026
251 | 1.026
252 | 1.026
253 | 1.026
254 | 1.026
255 | 1.026
257 | 1.025
258 | 1.025
259 | 1.025
260 | 1.025
261 | 1.025
262 | 1.025
263 | 1.025
264 | 1.024
265 | 1.024
266 | 1.024
267 | 1.024
268 | 1.024
269 | 1.024
270 | 1.024
271 | 1.024
272 | 1.024
273 | 1.024
274 | 1.023
275 | 1.023
276 | 1.023
277 | 1.013
278 | 1.021
280 | 1.021
281 | 1.021
283 | 1.021
284 | 1.021
285 | 1.021
286 | 1.021
287 | 1.021
288 | 1.021
289 | 1.021
290 | 1.021
291 | 1.021
292 | 1.021
293 | 1.021
294 | 1.021
295 | 1.021
296 | 1.021
297 | 1.021
298 | 1.021
299 | 1.021
300 | 1.021
301 | 1.021
302 | 1.021
303 | 1.021
304 | 1.02
305 | 1.02
306 | 1.02
307 | 1.02
308 | 1.02
309 | 1.02
310 | 1.02
311 | 1.02
312 | 1.02
313 | 1.02
314 | 1.02
315 | 1.02
316 | 1.02
317 | 1.02
318 | 1.019
319 | 1.019
320 | 1.019
321 | 1.019
322 | 1.019
323 | 1.019
324 | 1.019
325 | 1.019
326 | 1
327 | 1.007
328 | 1.007
329 | 1.008
330 | 1.008
331 | 1.008
332 | 1.009
333 | 1.009
334 | 1.009
336 | 1.009
337 | 1.01
340 | 1.01
342 | 1.01
343 | 1.01
344 | 1.01
345 | 1.01
346 | 1.011
347 | 1.01
348 | 1.011
349 | 1.011
350 | 1.011
351 | 1.011
352 | 1.011
353 | 1.011
354 | 1.011
355 | 1.011
356 | 1.011
357 | 1.011
358 | 1.011
359 | 1.011
360 | 1.011
361 | 1.011
362 | 1.011
363 | 1.011
364 | 1.011
365 | 1.011
366 | 1.011
367 | 1.011
368 | 1.011
369 | 1.011
370 | 1.011
371 | 1.011
372 | 1.011
373 | 1.011
374 | 1.011
375 | 1.011
376 | 1.011
377 | 1.011
378 | 1.011
379 | 1.011
380 | 1.011
381 | 1.01
382 | 1.011
384 | 1.01
385 | 1.01
386 | 1.01
387 | 1.01
388 | 1.01
389 | 1.01
390 | 1.01
391 | 1.01
392 | 1.01
393 | 1.01
394 | 1.01
395 | 1.01
396 | 1.01
397 | 1.01
398 | 1.01
399 | 1.01
400 | 1.01
401 | 1.01
402 | 1.01
403 | 1.01
404 | 1.01
405 | 1.01
406 | 1.009
407 | 1.009
408 | 1.009
409 | 1.009
410 | 1.009
411 | 1.022
412 | 1.022
413 | 1.023
414 | 0
415 | 1.024
416 | 1.025
417 | 1.025
418 | 2.027
419 | 1.013
420 | 1.013
421 | 1.013
422 | 1.013
423 | 1.013
424 | 1.013
425 | 1.012
426 | 1.012
427 | 1.012
428 | 1.012
429 | 1.012
430 | 1.012
431 | 1.012
432 | 1.012
433 | 1.012
434 | 1.012
435 | 1.011
436 | 1.011
437 | 1.011
438 | 1.011
439 | 1.011
440 | 1.011
441 | 1.011
442 | 1.011
444 | 1.011
445 | 1.011
446 | 1.011
447 | 1.011
448 | 1.01
450 | 1.01
451 | 1.01
452 | 1.01
453 | 1.01
454 | 1.01
455 | 1.01
456 | 1.01
457 | 1.01
458 | 1.009
459 | 1.009
460 | 1.009
461 | 1.009
462 | 1.009
463 | 1.009
465 | 1.009
466 | 1.009
467 | 1.009
468 | 1.009
469 | 1.009
470 | 1.009
471 | 1.009
472 | 1.009
473 | 1.009
474 | 1.008
475 | 1.008
476 | 1.008
477 | 1.008
478 | 1.008
479 | 1.008
480 | 1.008
481 | 1.008
482 | 1.008
483 | 1.008
484 | 1.008
485 | 1.008
487 | 1.008
488 | 1.008
489 | 1.007
490 | 1.007
491 | 1.007
492 | 1.007
493 | 1.007
494 | 1.007
495 | 1.007
496 | 1.007
497 | 1.007
498 | 1.007
499 | 1.007
500 | 1.007
501 | 1.007
502 | 1.007
503 | 1.007
504 | 1.007
505 | 1.007
507 | 1.007
508 | 1.006
509 | 1.006
510 | 1.006
511 | 1.006
512 | 1.006
513 | 1.006
514 | 1.006
515 | 1.006
517 | 1.006
518 | 1.006
519 | 1.006
520 | 1.006
521 | 1.006
522 | 1.006
523 | 1.006
524 | 1.006
525 | 1.005
526 | 1.005
527 | 1.005
528 | 1.005
529 | 1.005
530 | 1.005
531 | 1.005
532 | 1.005
533 | 1.005
534 | 1.005
535 | 1.005
536 | 1.005
538 | 1.005
540 | 1.005
541 | 1.005
542 | 1.005
544 | 1.005
545 | 1.005
546 | 1.004
547 | 1.004
548 | 1.004
549 | 1.004
550 | 1.004
551 | 1.004
552 | 1.004
553 | 1.004
554 | 1.004
555 | 1.004
557 | 1.004
558 | 1.004
559 | 1.004
560 | 1.004
561 | 1.004
562 | 1.004
563 | 1.003
564 | 1.003
565 | 1.003
567 | 1.003
568 | 1.003
569 | 1.003
570 | 1.003
571 | 1.003
572 | 1.003
573 | 1.003
574 | 1.003
575 | 1.003
576 | 1.003
577 | 1.003
579 | 1.003
580 | 1.003
581 | 1.003
582 | 1.003
583 | 1.003
584 | 1.002
585 | 1.002
586 | 1.002
587 | 1.002
588 | 1.002
589 | 1.002
590 | 1.002
592 | 1.002
593 | 1.002
594 | 1.002
595 | 1.002
596 | 1.002
597 | 1.002
598 | 1.002
599 | 1.002
600 | 1.002
601 | 1.002
602 | 1.001
603 | 1.001
604 | 1.001
606 | 1.001
607 | 1.001
608 | 1.001
609 | 1.001
610 | 1.001
611 | 1.001
612 | 1.001
613 | 1.001
614 | 1.001
615 | 1.001
616 | 1.001
617 | 1.014
618 | 1.015
619 | 1.015
620 | 0
621 | 1.022
622 | 1.025
623 | 1.025
624 | 2.023
625 | 1.012
626 | 1.012
627 | 1.012
628 | 1.011
629 | 1.011
630 | 1.011
631 | 1.011
632 | 1.011
633 | 1.011
634 | 1.011
636 | 1.011
637 | 1.011
638 | 1.01
639 | 1.01
640 | 1.01
641 | 1.01
642 | 1.01
643 | 1.01
644 | 1.01
645 | 1.01
646 | 1.009
647 | 1.009
648 | 1.009
649 | 1.009
650 | 1.009
651 | 1.009
652 | 1.009
653 | 1.009
654 | 1.008
655 | 1.008
656 | 1.008
657 | 1.008
658 | 1.008
659 | 1.008
660 | 1.008
661 | 1.008
663 | 1.008
664 | 1.007
665 | 1.007
666 | 1.007
667 | 1.007
668 | 1.007
669 | 1.007
670 | 1.007
671 | 1.007
672 | 1.007
673 | 1.006
675 | 1.006
676 | 1.006
677 | 1.006
678 | 1.006
679 | 1.006
680 | 1.006
681 | 1.006
682 | 1.006
683 | 1.006
684 | 1.005
685 | 1.005
686 | 1.005
687 | 1.005
688 | 1.005
689 | 1.005
691 | 1.005
692 | 1.005
693 | 1.005
694 | 1.004
695 | 1.005
696 | 1.004
697 | 1.004
698 | 1.004
699 | 1.004
700 | 1.004
701 | 1.004
702 | 1.004
703 | 1.004
704 | 1.004
705 | 1.004
706 | 1.004
707 | 1.003
708 | 1.003
709 | 1.003
710 | 1.003
711 | 1.003
712 | 1.003
713 | 1.003
714 | 1.003
715 | 1.003
716 | 1.003
717 | 1.003
718 | 1.003
719 | 1.002
720 | 1.002
721 | 1.002
722 | 1.002
723 | 1.002
724 | 1.002
725 | 1.002
726 | 1.002
727 | 1.002
728 | 1.002
729 | 1.002
730 | 1.002
731 | 1.002
732 | 1.001
733 | 1.001
734 | 1.001
735 | 1.001
736 | 1.001
737 | 1.001
738 | 1.001
739 | 1.001
740 | 1.001
741 | 1.001
742 | 1.001
743 | 1.001
744 | 1
745 | 1
746 | 1
747 | 1
748 | 1
749 | 1
750 | 1
751 | 1
752 | 1
753 | 1
754 | 1
755 | 1
756 | 1
757 | 1
758 | 0.999
759 | 0.999
762 | 0.999
763 | 0.999
764 | 0.999
765 | 0.999
766 | 0.999
767 | 0.999
768 | 0.999
769 | 0.999
770 | 0.999
771 | 0.998
772 | 0.998
773 | 0.998
774 | 0.998
775 | 0.998
776 | 0.998
777 | 0.998
778 | 0.998
779 | 0.998
780 | 0.998
781 | 0.998
782 | 0.997
783 | 0.997
784 | 0.997
785 | 0.997
786 | 0.997
787 | 0.997
788 | 0.997
789 | 0.997
790 | 0.997
791 | 0.997
792 | 0.997
793 | 0.997
795 | 0.997
796 | 0.997
797 | 0.997
798 | 0.996
799 | 0.996
800 | 0.996
801 | 0.996
802 | 0.996
803 | 0.996
804 | 0.996
806 | 0.996
807 | 0.996
808 | 0.996
809 | 0.996
810 | 0.996
812 | 0.996
813 | 0.995
814 | 0.995
815 | 0.995
816 | 0.995
817 | 0.995
818 | 0.995
819 | 0.995
820 | 0.995
821 | 0.995
822 | 0.995
823 | 1.01
824 | 1.01
825 | 1.011
826 | 0
827 | 1.016
828 | 1.019
829 | 1.02
830 | 2.011
831 | 1.006
832 | 1.006
833 | 1.006
834 | 1.006
835 | 1.006
836 | 1.005
837 | 1.005
838 | 1.005
839 | 1.005
841 | 1.005
842 | 1.005
843 | 1.005
844 | 1.005
845 | 1.004
846 | 1.004
847 | 1.004
848 | 1.004
850 | 1.004
851 | 1.004
852 | 1.004
853 | 1.003
854 | 1.003
855 | 1.003
856 | 1.003
857 | 1.003
858 | 1.003
860 | 1.003
861 | 1.003
862 | 1.002
864 | 1.002
865 | 1.002
866 | 1.002
867 | 1.002
868 | 1.002
869 | 1.002
870 | 1.002
871 | 1.001
872 | 1.001
873 | 1.001
874 | 1.001
875 | 1.001
876 | 1.001
877 | 1.001
878 | 1.001
879 | 1.001
880 | 1.001
881 | 1.001
882 | 1
883 | 1.001
884 | 1
885 | 1
887 | 1
888 | 1
889 | 1
890 | 1
893 | 0.999
894 | 0.999
895 | 0.999
896 | 0.999
897 | 0.999
898 | 0.999
899 | 0.999
901 | 0.999
903 | 0.999
904 | 0.998
905 | 0.998
906 | 0.998
907 | 0.998
908 | 0.998
909 | 0.998
910 | 0.998
911 | 0.998
912 | 0.998
913 | 0.998
914 | 0.997
915 | 0.997
916 | 0.997
917 | 0.997
918 | 0.997
919 | 0.997
920 | 0.997
921 | 0.997
923 | 0.997
924 | 0.997
925 | 0.997
926 | 0.997
927 | 0.997
928 | 0.996
929 | 0.996
930 | 0.996
931 | 0.996
932 | 0.996
933 | 0.996
934 | 0.996
935 | 0.996
936 | 0.996
937 | 0.996
938 | 0.996
939 | 0.996
940 | 0.995
941 | 0.995
942 | 0.995
943 | 0.995
945 | 0.995
946 | 0.995
947 | 0.995
948 | 0.995
949 | 0.995
950 | 0.995
951 | 0.995
952 | 0.995
953 | 0.994
954 | 0.994
955 | 0.994
956 | 0.994
957 | 0.994
958 | 0.994
959 | 0.994
960 | 0.994
961 | 0.994
962 | 0.994
963 | 0.994
964 | 0.994
965 | 0.993
969 | 0.993
970 | 0.993
971 | 0.993
972 | 0.993
973 | 0.993
974 | 0.993
975 | 0.993
976 | 0.993
977 | 0.993
978 | 0.993
979 | 0.992
980 | 0.992
981 | 0.992
982 | 0.992
983 | 0.992
984 | 0.992
985 | 0.992
986 | 0.992
987 | 0.992
989 | 0.992
991 | 0.992
992 | 0.991
993 | 0.991
994 | 0.991
996 | 0.991
997 | 0.991
998 | 0.991
999 | 0.991
1001 | 0.991
1002 | 0.991
1003 | 0.991
1004 | 0.991
1005 | 0.991
1006 | 0.991
1009 | 0.99
1011 | 0.99
1012 | 0.99
1013 | 0.99
1014 | 0.99
1015 | 0.99
1016 | 0.99
1017 | 0.99
1018 | 0.99
1019 | 0.99
1020 | 0.99
1021 | 0.989
1022 | 0.989
1023 | 0.989
1024 | 0.989
1025 | 0.989
1027 | 0.989
1028 | 0.989
1030 | 1.005
1031 | 1.005
1032 | 0
1033 | 1.01
1034 | 1.013
1035 | 1.013
1036 | 1.996
1037 | 0.998
1038 | 0.998
1039 | 0.998
1040 | 0.998
1041 | 0.998
1042 | 0.998
1043 | 0.998
1044 | 0.998
1045 | 0.997
1046 | 0.997
1047 | 0.997
1048 | 0.997
1049 | 0.997
1050 | 0.997
1051 | 0.997
1052 | 0.997
1053 | 0.996
1054 | 0.996
1055 | 0.996
1056 | 0.996
1058 | 0.996
1059 | 0.996
1060 | 0.996
1061 | 0.995
1062 | 0.995
1063 | 0.995
1064 | 0.995
1065 | 0.995
1066 | 0.995
1067 | 0.995
1068 | 0.995
1071 | 0.995
1072 | 0.994
1073 | 0.994
1074 | 0.994
1075 | 0.994
1076 | 0.994
1077 | 0.994
1078 | 0.994
1079 | 0.994
1080 | 0.994
1081 | 0.994
1082 | 0.993
1083 | 0.993
1084 | 0.993
1085 | 0.993
1086 | 0.993
1087 | 0.993
1088 | 0.993
1089 | 0.993
1090 | 0.993
1091 | 0.992
1092 | 0.992
1093 | 0.992
1094 | 0.992
1095 | 0.992
1096 | 0.992
1097 | 0.992
1098 | 0.992
1099 | 0.992
1100 | 0.992
1101 | 0.992
1102 | 0.991
1103 | 0.991
1104 | 0.991
1105 | 0.991
1106 | 0.991
1107 | 0.991
1108 | 0.991
1109 | 0.991
1110 | 0.991
1111 | 0.99
1113 | 0.99
1114 | 0.99
1115 | 0.99
1116 | 0.99
1117 | 0.99
1118 | 0.99
1119 | 0.99
1121 | 0.989
1122 | 0.989
1123 | 0.989
1124 | 0.989
1125 | 0.989
1126 | 0.989
1127 | 0.989
1129 | 0.989
1131 | 0.989
1132 | 0.989
1133 | 0.989
1134 | 0.988
1136 | 0.988
1137 | 0.988
1138 | 0.988
1139 | 0.988
1140 | 0.988
1141 | 0.988
1143 | 0.988
1144 | 0.988
1145 | 0.988
1147 | 0.988
1148 | 0.988
1150 | 0.987
1151 | 0.987
1152 | 0.987
1153 | 0.987
1154 | 0.987
1155 | 0.987
1156 | 0.987
1157 | 0.987
1158 | 0.987
1159 | 0.987
1160 | 0.987
1161 | 0.987
1162 | 0.987
1163 | 0.986
1164 | 0.986
1165 | 0.986
1166 | 0.986
1167 | 0.986
1168 | 0.986
1169 | 0.986
1170 | 0.986
1171 | 0.986
1172 | 0.985
1173 | 0.985
1174 | 0.985
1175 | 0.985
1176 | 0.985
1177 | 0.985
1178 | 0.985
1179 | 0.985
1181 | 0.985
1182 | 0.985
1183 | 0.985
1184 | 0.985
1185 | 0.985
1187 | 0.984
1189 | 0.984
1190 | 0.984
1191 | 0.984
1193 | 0.984
1194 | 0.984
1195 | 0.984
1196 | 0.984
1197 | 0.984
1199 | 0.984
1200 | 0.983
1201 | 0.983
1202 | 0.983
1203 | 0.983
1204 | 0.983
1205 | 0.983
1206 | 0.983
1207 | 0.983
1208 | 0.983
1210 | 0.983
1211 | 0.982
1213 | 0.982
1214 | 0.982
1215 | 0.983
1216 | 0.983
1217 | 0.981
1218 | 0.982
1219 | 0.982
1220 | 0.982
1221 | 0.982
1222 | 0.982
1223 | 0.982
1224 | 0.982
1225 | 0.982
1226 | 0.981
1227 | 0.981
1228 | 0.981
1229 | 0.981
1230 | 0.981
1231 | 0.981
1232 | 0.981
1234 | 0.981
1235 | 0.998
1236 | 0.998
1237 | 0.999
1238 | 0
1239 | 1.001
1240 | 1.003
1241 | 1.003
1242 | 1.972
1243 | 0.986
1244 | 0.986
1245 | 0.986
1246 | 0.986
1247 | 0.985
1248 | 0.985
1249 | 0.985
1250 | 0.985
1251 | 0.985
1252 | 0.985
1253 | 0.985
1254 | 0.985
1255 | 0.985
1256 | 0.984
1258 | 0.984
1259 | 0.984
1260 | 0.984
1261 | 0.984
1262 | 0.984
1263 | 0.983
1264 | 0.983
1265 | 0.983
1266 | 0.983
1267 | 0.983
1268 | 0.983
1269 | 0.983
1270 | 0.982
1272 | 0.982
1273 | 0.982
1274 | 0.982
1277 | 0.982
1278 | 0.982
1279 | 0.982
1280 | 0.981
1281 | 0.981
1283 | 0.981
1284 | 0.981
1285 | 0.981
1286 | 0.981
1287 | 0.981
1288 | 0.981
1289 | 0.981
1290 | 0.98
1291 | 0.98
1292 | 0.98
1293 | 0.98
1295 | 0.98
1296 | 0.98
1297 | 0.98
1298 | 0.98
1299 | 0.98
1300 | 0.98
1301 | 0.979
1302 | 0.979
1303 | 0.979
1304 | 0.979
1305 | 0.979
1306 | 0.979
1307 | 0.979
1308 | 0.979
1309 | 0.979
1311 | 0.979
1312 | 0.978
1313 | 0.979
1314 | 0.978
1315 | 0.978
1316 | 0.978
1317 | 0.978
1318 | 0.978
1319 | 0.978
1320 | 0.978
1321 | 0.978
1322 | 0.978
1323 | 0.978
1324 | 0.977
1325 | 0.977
1326 | 0.977
1327 | 0.977
1329 | 0.977
1331 | 0.977
1332 | 0.977
1333 | 0.977
1334 | 0.977
1335 | 0.977
1336 | 0.977
1337 | 0.977
1338 | 0.976
1340 | 0.976
1341 | 0.976
1342 | 0.976
1343 | 0.976
1344 | 0.976
1345 | 0.976
1346 | 0.976
1347 | 0.976
1348 | 0.976
1349 | 0.976
1350 | 0.975
1351 | 0.975
1352 | 0.975
1353 | 0.975
1354 | 0.975
1355 | 0.975
1356 | 0.975
1357 | 0.975
1358 | 0.975
1359 | 0.975
1361 | 0.975
1363 | 0.974
1364 | 0.974
1365 | 0.974
1366 | 0.974
1367 | 0.974
1368 | 0.974
1371 | 0.974
1372 | 0.974
1373 | 0.974
1374 | 0.974
1375 | 0.974
1376 | 0.974
1377 | 0.973
1378 | 0.973
1380 | 0.973
1381 | 0.973
1382 | 0.973
1383 | 0.973
1384 | 0.973
1385 | 0.973
1387 | 0.973
1388 | 0.973
1389 | 0.973
1390 | 0.973
1391 | 0.973
1392 | 0.972
1393 | 0.972
1394 | 0.972
1395 | 0.972
1396 | 0.972
1397 | 0.972
1398 | 0.972
1400 | 0.972
1401 | 0.972
1402 | 0.972
1403 | 0.972
1404 | 0.972
1405 | 0.972
1406 | 0.971
1407 | 0.971
1408 | 0.971
1409 | 0.971
1410 | 0.971
1412 | 0.971
1413 | 0.971
1414 | 0.971
1415 | 0.971
1416 | 0.971
1417 | 0.971
1418 | 0.971
1419 | 0.97
1420 | 0.971
1421 | 0.971
1422 | 0.971
1423 | 0.971
1424 | 0.97
1425 | 0.97
1426 | 0.97
1427 | 0.97
1428 | 0.97
1429 | 0.97
1430 | 0.97
1431 | 0.97
1433 | 0.97
1434 | 0.97
1435 | 0.97
1436 | 0.969
1437 | 0.969
1438 | 0.969
1439 | 0.969
1440 | 0.969
1441 | 0.969
1442 | 0.969
1443 | 0.969
1444 | 0.969
1446 | 0.969
1447 | 0.969
1448 | 0.969
1449 | 0.968
1450 | 0.968
1451 | 0.968
1452 | 0.968
1453 | 0.968
1454 | 0.968
1456 | 0.968
1457 | 0.968
1458 | 0.968
1459 | 0.968
1460 | 0.968
1461 | 0.968
1462 | 0.968
1463 | 0.968
1464 | 0.968
1465 | 0.968
1466 | 0.967
1467 | 0.968
1468 | 0.967
1469 | 0.967
1470 | 0.967
1472 | 0.967
1474 | 0.967
1475 | 0.967
1476 | 0.967
1477 | 0.967
1478 | 0.967
1479 | 0.966
1480 | 0.967
1481 | 0.966
1482 | 0.966
1483 | 0.966
1484 | 0.966
1485 | 0.966
1486 | 0.966
1487 | 0.966
1488 | 0.966
1489 | 0.966
1490 | 0.966
1491 | 0.966
1492 | 0.966
1493 | 0.966
1494 | 0.966
1495 | 0.966
1496 | 0.965
1497 | 0.965
1499 | 0.965
1500 | 0.965
1501 | 0.965
1502 | 0.965
1503 | 0.965
1504 | 0.965
1505 | 0.965
1506 | 0.965
1507 | 0.965
1508 | 0.965
1509 | 0.965
1510 | 0.965
1511 | 0.965
1512 | 0.964
1513 | 0.964
1514 | 0.964
1515 | 0.964
1516 | 0.964
1517 | 0.964
1518 | 0.964
1520 | 0.964
1521 | 0.964
1522 | 0.964
1523 | 0.964
1524 | 0.964
1525 | 0.964
1526 | 0.964
1527 | 0.964
1528 | 0.964
1529 | 0.963
1530 | 0.963
1531 | 0.963
1532 | 0.963
1534 | 0.963
1535 | 0.963
1537 | 0.963
1538 | 0.963
1539 | 0.963
1540 | 0.963
1541 | 0.963
1542 | 0.963
1543 | 0.963
1545 | 0.962
1547 | 0.962
1548 | 0.962
1549 | 0.962
1550 | 0.962
1552 | 0.962
1553 | 0.962
1554 | 0.962
1556 | 0.962
1557 | 0.961
1559 | 0.961
1560 | 0.961
1562 | 0.961
1563 | 0.961
1564 | 0.961
1565 | 0.961
1566 | 0.961
1567 | 0.961
1569 | 0.961
1570 | 0.961
1571 | 0.961
1572 | 0.961
1573 | 0.961
1574 | 0.961
1575 | 0.96
1576 | 0.96
1577 | 0.96
1578 | 0.96
1580 | 0.96
1581 | 0.96
1582 | 0.96
1583 | 0.96
1584 | 0.96
1585 | 0.96
1586 | 0.96
1587 | 0.96
1590 | 0.959
1591 | 0.959
1592 | 0.959
1593 | 0.959
1594 | 0.959
1596 | 0.959
1597 | 0.959
1598 | 0.959
1599 | 0.959
1600 | 0.959
1601 | 0.959
1602 | 0.959
1603 | 0.959
1604 | 0.958
1605 | 0.959
1606 | 0.958
1608 | 0.958
1609 | 0.958
1610 | 0.852
1611 | 0.959
1613 | 0.959
1614 | 0.958
1615 | 0.958
1617 | 0.958
1619 | 0.958
1620 | 0.958
1621 | 0.958
1623 | 0.958
1624 | 0.958
1625 | 0.958
1627 | 0.958
1629 | 0.958
1630 | 0.957
1631 | 0.957
1632 | 0.957
1633 | 0.957
1634 | 0.957
1636 | 0.957
1638 | 0.957
1639 | 0.957
1640 | 0.957
1641 | 0.956
1642 | 0.956
1643 | 0.956
1644 | 0.956
1647 | 0.956
1648 | 0.956
1649 | 0.956
1650 | 0.955
1651 | 0.955
1652 | 0.955
1654 | 0.955
1655 | 0.955
1656 | 0.955
1657 | 0.955
1659 | 0.955
1661 | 0.955
1662 | 0.955
1663 | 0.955
1664 | 0.955
1665 | 0.954
1666 | 0.954
1667 | 0.954
1668 | 0.954
1670 | 0.954
1673 | 0.954
1674 | 0.954
1675 | 0.954
1676 | 0.954
1677 | 0.954
1678 | 0.954
1679 | 0.954
1680 | 0.953
1681 | 0.953
1682 | 0.953
1683 | 0.953
1684 | 0.953
1685 | 0.953
1686 | 0.953
1687 | 0.953
1689 | 0.953
1690 | 0.953
1691 | 0.953
1692 | 0.953
1694 | 0.953
1695 | 0.953
1696 | 0.953
1697 | 0.953
1698 | 0.952
1699 | 0.952
1701 | 0.952
1702 | 0.952
1703 | 0.952
1704 | 0.952
1705 | 0.952
1706 | 0.952
1707 | 0.952
1708 | 0.952
1709 | 0.952
1710 | 0.952
1711 | 0.952
1712 | 0.952
1713 | 0.951
1714 | 0.951
1715 | 0.952
1716 | 0.951
1717 | 0.951
1718 | 0.951
1719 | 0.951
1720 | 0.951
1721 | 0.951
1722 | 0.951
1723 | 0.951
1724 | 0.951
1725 | 0.951
1726 | 0.951
1727 | 0.951
1728 | 0.951
1729 | 0.951
1730 | 0.95
1731 | 0.95
1732 | 0.95
1733 | 0.95
1734 | 0.95
1735 | 0.95
1736 | 0.95
1738 | 0.95
1739 | 0.95
1740 | 0.95
1741 | 0.95
1742 | 0.95
1744 | 0.95
1745 | 0.95
1746 | 0.95
1748 | 0.949
1749 | 0.949
1750 | 0.949
1752 | 0.949
1753 | 0.949
1754 | 0.949
1755 | 0.949
1756 | 0.949
1757 | 0.949
1758 | 0.949
1759 | 0.949
1760 | 0.949
1761 | 0.949
1762 | 0.949
1763 | 0.948
1764 | 0.948
1765 | 0.948
1766 | 0.948
1767 | 0.948
1768 | 0.948
1769 | 0.948
1770 | 0.948
1771 | 0.948
1772 | 0.948
1773 | 0.948
1774 | 0.948
1775 | 0.948
1776 | 0.948
1777 | 0.947
1778 | 0.948
1779 | 0.947
1780 | 0.947
1781 | 0.947
1782 | 0.947
1783 | 0.947
1784 | 0.947
1786 | 0.947
1787 | 0.947
1788 | 0.947
1789 | 0.947
1790 | 0.947
1791 | 0.947
1792 | 0.947
1793 | 0.947
1794 | 0.947
1795 | 0.947
1796 | 0.946
1797 | 0.946
1798 | 0.946
1799 | 0.946
1801 | 0.946
1802 | 0.946
1803 | 0.946
1804 | 0.946
1805 | 0.946
1806 | 0.946
1808 | 0.946
1809 | 0.945
1810 | 0.945
1811 | 0.945
1812 | 0.945
1813 | 0.945
1815 | 0.945
1816 | 0.945
1819 | 0.945
1820 | 0.945
1821 | 0.945
1822 | 0.945
1824 | 0.945
1825 | 0.945
1826 | 0.945
1827 | 0.944
1828 | 0.944
1829 | 0.944
1830 | 0.944
1831 | 0.944
1832 | 0.944
1833 | 0.944
1835 | 0.944
1836 | 0.944
1837 | 0.944
1838 | 0.944
1839 | 0.944
1840 | 0.944
1841 | 0.944
1842 | 0.943
1843 | 0.943
1844 | 0.943
1845 | 0.943
1846 | 0.943
1847 | 0.943
1848 | 0.943
1849 | 0.943
1850 | 0.943
1851 | 0.943
1852 | 0.943
1853 | 0.943
1854 | 0.943
1855 | 0.943
1856 | 0.943
1857 | 0.943
1858 | 0.943
1859 | 0.942
1860 | 0.942
1861 | 0.942
1862 | 0.942
1863 | 0.942
1864 | 0.942
1865 | 0.942
1866 | 0.942
1867 | 0.942
1868 | 0.942
1869 | 0.942
1871 | 0.942
1872 | 0.942
1873 | 0.942
1874 | 0.942
1875 | 0.941
1876 | 0.941
1877 | 0.941
1878 | 0.941
1879 | 0.941
1880 | 0.941
1881 | 0.941
1882 | 0.941
1883 | 0.94
1884 | 0.94
1885 | 0.94
1886 | 0.94
1887 | 0.94
1888 | 0.94
1889 | 0.94
1890 | 0.94
1891 | 0.94
1892 | 0.94
1893 | 0.94
1894 | 0.94
1895 | 0.94
1896 | 0.94
1897 | 0.94
1898 | 0.94
1899 | 0.94
1900 | 0.94
1902 | 0.939
1903 | 0.939
1904 | 0.939
1905 | 0.939
1906 | 0.939
1907 | 0.939
1908 | 0.939
1910 | 0.939
1911 | 0.939
1912 | 0.939
1913 | 0.939
1915 | 0.939
1916 | 0.939
1918 | 0.938
1919 | 0.938
1920 | 0.938
1922 | 0.938
1923 | 0.938
1924 | 0.938
1925 | 0.938
1926 | 0.938
1928 | 0.938
1930 | 0.938
1931 | 0.938
1932 | 0.938
1933 | 0.938
1934 | 0.938
1935 | 0.937
1936 | 0.937
1937 | 0.937
1938 | 0.937
1939 | 0.937
1940 | 0.937
1941 | 0.937
1942 | 0.937
1943 | 0.937
1944 | 0.937
1946 | 0.937
1947 | 0.937
1949 | 0.937
1950 | 0.937
1951 | 0.937
1952 | 0.937
1953 | 0.937
1954 | 0.936
1957 | 0.936
1958 | 0.936
1959 | 0.936
1960 | 0.936
1961 | 0.936
1962 | 0.936
1963 | 0.936
1965 | 0.936
1966 | 0.936
1967 | 0.936
1968 | 0.936
1969 | 0.936
1970 | 0.936
1971 | 0.936
1972 | 0.935
1973 | 0.935
1974 | 0.935
1975 | 0.935
1976 | 0.935
1977 | 0.935
1978 | 0.935
1979 | 0.935
1980 | 0.935
1981 | 0.935
1982 | 0.935
1983 | 0.935
1984 | 0.935
1985 | 0.935
1986 | 0.935
1987 | 0.934
1988 | 0.934
1989 | 0.934
1990 | 0.934
1991 | 0.934
1992 | 0.934
1993 | 0.934
1994 | 0.934
1995 | 0.934
1996 | 0.934
1997 | 0.934
1998 | 0.934
1999 | 0.934
2000 | 0.934
2001 | 0.934
2002 | 0.934
2003 | 0.934
2004 | 0.933
2005 | 0.933
2006 | 0.933
2007 | 0.933
2009 | 0.933
2010 | 0.933
2012 | 0.933
2013 | 0.933
2015 | 0.933
2016 | 0.933
2018 | 0.933
2019 | 0.933
2020 | 0.933
2021 | 0.933
2022 | 0.932
2023 | 0.932
2024 | 0.932
2025 | 0.932
2026 | 0.932
2027 | 0.932
2028 | 0.932
2030 | 0.932
2032 | 0.932
2033 | 0.932
2034 | 0.932
2035 | 0.932
2036 | 0.932
2037 | 0.932
2038 | 0.958
2039 | 0.958
2040 | 0.959
2042 | 0.971
2043 | 0.973
2044 | 0.974
2045 | 1.894
2046 | 0.947
2047 | 0.947
2048 | 0.947
2050 | 0.947
2051 | 0.947
2052 | 0.946
2053 | 0.946
2054 | 0.946
2056 | 0.946
2057 | 0.946
2058 | 0.945
2060 | 0.945
2061 | 0.945
2062 | 0.945
2063 | 0.945
2064 | 0.945
2065 | 0.944
2066 | 0.944
2067 | 0.944
2068 | 0.944
2069 | 0.944
2070 | 0.944
2071 | 0.944
2072 | 0.943
2073 | 0.943
2074 | 0.943
2076 | 0.943
2078 | 0.943
2079 | 0.943
2080 | 0.942
2081 | 0.942
2083 | 0.942
2084 | 0.941
2086 | 0.941
2087 | 0.941
2088 | 0.941
2089 | 0.941
2090 | 0.941
2091 | 0.941
2092 | 0.941
2094 | 0.94
2095 | 0.94
2096 | 0.94
2097 | 0.94
2098 | 0.94
2099 | 0.94
2100 | 0.94
2101 | 0.94
2102 | 0.941
2103 | 0.941
2106 | 0.941
2107 | 0.941
2108 | 0.941
2109 | 0.94
2110 | 0.94
2111 | 0.94
2112 | 0.94
2113 | 0.94
2114 | 0.94
2115 | 0.94
2116 | 0.94
2117 | 0.94
2118 | 0.939
2119 | 0.939
2120 | 0.939
2121 | 0.939
2122 | 0.939
2123 | 0.939
2126 | 0.939
2127 | 0.939
2128 | 0.939
2129 | 0.939
2130 | 0.938
2131 | 0.938
2132 | 0.938
2133 | 0.938
2134 | 0.938
2135 | 0.938
2136 | 0.938
2137 | 0.938
2138 | 0.938
2139 | 0.937
2140 | 0.937
2141 | 0.937
2142 | 0.937
2144 | 0.937
2145 | 0.937
2149 | 0.937
2150 | 0.936
2151 | 0.936
2152 | 0.936
2154 | 0.936
2155 | 0.936
2156 | 0.936
2157 | 0.936
2158 | 0.936
2159 | 0.935
2160 | 0.936
2161 | 0.936
2162 | 0.935
2163 | 0.935
2164 | 0.935
2165 | 0.935
2166 | 0.935
2167 | 0.935
2168 | 0.933
2169 | 0.935
2170 | 0.935
2171 | 0.935
2172 | 0.935
2173 | 0.934
2174 | 0.934
2176 | 0.934
2177 | 0.934
2178 | 0.934
2179 | 0.934
2180 | 0.934
2181 | 0.934
2182 | 0.933
2183 | 0.933
2184 | 0.933
2186 | 0.933
2187 | 0.933
2188 | 0.933
2189 | 0.933
2191 | 0.933
2192 | 0.933
2193 | 0.933
2194 | 0.932
2195 | 0.932
2196 | 0.932
2197 | 0.932
2198 | 0.932
2199 | 0.932
2200 | 0.932
2201 | 0.932
2202 | 0.932
2203 | 0.932
2204 | 0.931
2205 | 0.931
2206 | 0.931
2207 | 0.931
2208 | 0.931
2209 | 0.931
2210 | 0.931
2211 | 0.931
2212 | 0.931
2215 | 0.931
2216 | 0.931
2217 | 0.931
2218 | 0.931
2219 | 0.93
2220 | 0.93
2221 | 0.93
2222 | 0.93
2224 | 0.93
2225 | 0.93
2226 | 0.93
2227 | 0.93
2228 | 0.93
2229 | 0.929
2230 | 0.929
2232 | 0.929
2233 | 0.929
2234 | 0.929
2235 | 0.929
2236 | 0.929
2237 | 0.929
2238 | 0.929
2239 | 0.929
2240 | 0.929
2241 | 0.929
2242 | 0.928
2243 | 0.928
2244 | 0.928
2245 | 0.928
2246 | 0.928
2247 | 0.928
2248 | 0.928
2249 | 0.928
2250 | 0.928
2251 | 0.928
2252 | 0.928
2253 | 0.928
2254 | 0.928
2255 | 0.927
2256 | 0.927
2257 | 0.927
2259 | 0.927
2260 | 0.927
2261 | 0.927
2262 | 0.927
2263 | 0.927
2264 | 0.927
2265 | 0.927
2266 | 0.926
2267 | 0.927
2268 | 0.926
2269 | 0.926
2270 | 0.926
2271 | 0.926
2272 | 0.926
2273 | 0.926
2275 | 0.926
2276 | 0.926
2277 | 0.926
2278 | 0.925
2279 | 0.925
2281 | 0.925
2282 | 0.925
2283 | 0.925
2284 | 0.925
2285 | 0.925
2286 | 0.925
2288 | 0.925
2289 | 0.925
2290 | 0.924
2291 | 0.924
2292 | 0.924
2294 | 0.924
2296 | 0.924
2297 | 0.924
2298 | 0.924
2299 | 0.924
2300 | 0.924
2301 | 0.924
2302 | 0.923
2303 | 0.923
2304 | 0.923
2305 | 0.923
2306 | 0.923
2307 | 0.923
2308 | 0.923
2309 | 0.923
2311 | 0.923
2312 | 0.923
2313 | 0.923
2314 | 0.923
2315 | 0.922
2316 | 0.922
2317 | 0.922
2318 | 0.922
2319 | 0.922
2320 | 0.922
2321 | 0.922
2322 | 0.922
2323 | 0.922
2324 | 0.922
2325 | 0.922
2326 | 0.922
2327 | 0.921
2328 | 0.921
2329 | 0.921
2330 | 0.921
2331 | 0.921
2332 | 0.921
2333 | 0.921
2334 | 0.921
2335 | 0.921
2336 | 0.921
2337 | 0.921
2338 | 0.921
2339 | 0.921
2340 | 0.92
2341 | 0.92
2342 | 0.92
2343 | 0.92
2344 | 0.92
2345 | 0.92
2346 | 0.92
2348 | 0.92
2349 | 0.92
2351 | 0.92
2352 | 0.92
2353 | 0.92
2354 | 0.919
2355 | 0.919
2356 | 0.919
2357 | 0.919
2358 | 0.92
2359 | 0.92
2360 | 0.92
2361 | 0.92
2362 | 0.919
2363 | 0.919
2364 | 0.919
2365 | 0.92
2366 | 0.92
2367 | 0.92
2368 | 0.92
2369 | 0.92
2370 | 0.918
2371 | 0.918
2372 | 0.918
2373 | 0.918
2374 | 0.918
2375 | 0.918
2377 | 0.918
2378 | 0.918
2379 | 0.918
2380 | 0.917
2381 | 0.917
2382 | 0.917
2383 | 0.917
2384 | 0.917
2386 | 0.917
2387 | 0.917
2388 | 0.918
2390 | 0.917
2391 | 0.917
2392 | 0.917
2393 | 0.917
2394 | 0.917
2395 | 0.917
2396 | 0.917
2397 | 0.917
2398 | 0.916
2399 | 0.916
2401 | 0.916
2403 | 0.916
2404 | 0.916
2405 | 0.916
2406 | 0.916
2407 | 0.915
2408 | 0.916
2409 | 0.915
2410 | 0.915
2412 | 0.915
2413 | 0.915
2414 | 0.915
2415 | 0.915
2416 | 0.915
2417 | 0.915
2418 | 0.915
2419 | 0.915
2420 | 0.915
2421 | 0.915
2422 | 0.914
2423 | 0.914
2424 | 0.914
2425 | 0.914
2426 | 0.914
2427 | 0.914
2428 | 0.914
2429 | 0.914
2430 | 0.914
2432 | 0.914
2433 | 0.914
2434 | 0.914
2435 | 0.913
2436 | 0.913
2437 | 0.913
2438 | 0.913
2439 | 0.913
2440 | 0.913
2441 | 0.913
2442 | 0.913
2443 | 0.913
2444 | 0.913
2445 | 0.913
2446 | 0.913
2447 | 0.913
2448 | 0.913
2449 | 0.912
2450 | 0.912
2451 | 0.912
2452 | 0.912
2453 | 0.912
2454 | 0.912
2455 | 0.912
2456 | 0.912
2457 | 0.912
2458 | 0.912
2459 | 0.912
2460 | 0.912
2461 | 0.912
2462 | 0.912
2463 | 0.912
2465 | 0.911
2466 | 0.911
2468 | 0.911
2469 | 0.911
2470 | 0.911
2471 | 0.911
2472 | 0.911
2473 | 0.911
2475 | 0.911
2476 | 0.911
2478 | 0.91
2480 | 0.91
2481 | 0.91
2482 | 0.91
2483 | 0.91
2484 | 0.91
2485 | 0.91
2486 | 0.91
2487 | 0.91
2488 | 0.91
2489 | 0.91
2490 | 0.91
2491 | 0.91
2492 | 0.909
2493 | 0.909
2494 | 0.909
2495 | 0.909
2496 | 0.909
2497 | 0.909
2498 | 0.909
2499 | 0.909
2500 | 0.909
2501 | 0.909
2502 | 0.909
2503 | 0.909
2504 | 0.909
2506 | 0.908
2507 | 0.908
2508 | 0.908
2509 | 0.908
2510 | 0.908
2511 | 0.908
2512 | 0.908
2514 | 0.908
2515 | 0.908
2516 | 0.908
2517 | 0.908
2518 | 0.908
2519 | 0.907
2520 | 0.907
2521 | 0.907
2522 | 0.907
2523 | 0.907
2524 | 0.907
2525 | 0.907
2526 | 0.907
2527 | 0.907
2528 | 0.907
2529 | 0.907
2530 | 0.907
2531 | 0.907
2532 | 0.907
2533 | 0.906
2534 | 0.906
2535 | 0.906
2536 | 0.906
2537 | 0.906
2538 | 0.906
2539 | 0.906
2540 | 0.906
2541 | 0.906
2542 | 0.906
2543 | 0.906
2544 | 0.906
2545 | 0.906
2546 | 0.905
2547 | 0.905
2548 | 0.905
2549 | 0.905
2550 | 0.905
2551 | 0.905
2552 | 0.905
2553 | 0.905
2554 | 0.905
2556 | 0.905
2557 | 0.905
2558 | 0.905
2559 | 0.905
2560 | 0.905
2561 | 0.905
2562 | 0.905
2563 | 0.904
2564 | 0.905
2565 | 0.905
2566 | 0.905
2567 | 0.905
2568 | 0.905
2569 | 0.904
2570 | 0.904
2571 | 0.904
2572 | 0.904
2573 | 0.904
2574 | 0.904
2576 | 0.904
2578 | 0.904
2580 | 0.904
2581 | 0.904
2582 | 0.903
2583 | 0.903
2584 | 0.903
2585 | 0.903
2586 | 0.903
2587 | 0.903
2588 | 0.903
2589 | 0.903
2590 | 0.903
2591 | 0.903
2592 | 0.903
2593 | 0.903
2594 | 0.903
2595 | 0.902
2596 | 0.902
2597 | 0.902
2598 | 0.902
2600 | 0.902
2601 | 0.902
2602 | 0.902
2603 | 0.902
2604 | 0.902
2605 | 0.902
2606 | 0.902
2607 | 0.902
2608 | 0.901
2609 | 0.901
2613 | 0.901
2614 | 0.901
2615 | 0.901
2616 | 0.901
2618 | 0.901
2619 | 0.901
2620 | 0.901
2621 | 0.901
2622 | 0.9
2623 | 0.9
2624 | 0.9
2625 | 0.9
2626 | 0.9
2627 | 0.9
2628 | 0.9
2629 | 0.9
2630 | 0.9
2631 | 0.9
2632 | 0.9
2633 | 0.9
2634 | 0.9
2635 | 0.9
2636 | 0.9
2637 | 0.9
2638 | 0.9
2639 | 0.899
2640 | 0.899
2641 | 0.899
2642 | 0.899
2643 | 0.899
2644 | 0.899
2645 | 0.899
2646 | 0.899
2647 | 0.899
2648 | 0.899
2649 | 0.899
2650 | 0.899
2652 | 0.899
2653 | 0.899
2654 | 0.899
2655 | 0.898
2657 | 0.898
2658 | 0.898
2659 | 0.898
2660 | 0.898
2661 | 0.898
2662 | 0.898
2663 | 0.898
2664 | 0.898
2665 | 0.898
2666 | 0.898
2667 | 0.898
2668 | 0.897
2669 | 0.897
2672 | 0.897
2673 | 0.897
2675 | 0.897
2677 | 0.897
2678 | 0.897
2679 | 0.897
2680 | 0.897
2681 | 0.897
2682 | 0.896
2684 | 0.896
2685 | 0.896
2686 | 0.896
2687 | 0.896
2689 | 0.896
2690 | 0.896
2691 | 0.895
2692 | 0.895
2693 | 0.896
2695 | 0.895
2696 | 0.895
2697 | 0.895
2698 | 0.895
2699 | 0.895
2700 | 0.895
2701 | 0.895
2702 | 0.895
2703 | 0.895
2704 | 0.895
2705 | 0.895
2706 | 0.895
2707 | 0.894
2708 | 0.894
2709 | 0.894
2710 | 0.894
2711 | 0.894
2712 | 0.894
2713 | 0.894
2714 | 0.894
2715 | 0.894
2716 | 0.894
2717 | 0.894
2718 | 0.893
2719 | 0.894
2720 | 0.893
2721 | 0.894
2722 | 0.893
2723 | 0.893
2724 | 0.893
2725 | 0.893
2726 | 0.893
2727 | 0.893
2728 | 0.893
2729 | 0.893
2730 | 0.893
2731 | 0.893
2732 | 0.892
2733 | 0.892
2734 | 0.892
2736 | 0.892
2737 | 0.892
2738 | 0.892
2739 | 0.892
2740 | 0.892
2741 | 0.892
2742 | 0.892
2743 | 0.892
2744 | 0.891
2745 | 0.891
2746 | 0.891
2747 | 0.891
2748 | 0.891
2749 | 0.891
2750 | 0.891
2751 | 0.891
2752 | 0.891
2753 | 0.891
2754 | 0.891
2755 | 0.891
2756 | 0.891
2757 | 0.891
2761 | 0.89
2762 | 0.89
2763 | 0.89
2765 | 0.89
2766 | 0.89
2767 | 0.89
2768 | 0.89
2769 | 0.89
2770 | 0.89
2771 | 0.89
2772 | 0.89
2773 | 0.89
2774 | 0.889
2776 | 0.889
2777 | 0.889
2778 | 0.889
2779 | 0.889
2780 | 0.889
2781 | 0.889
2782 | 0.889
2783 | 0.889
2784 | 0.889
2785 | 0.888
2788 | 0.888
2789 | 0.888
2790 | 0.888
2791 | 0.888
2792 | 0.888
2793 | 0.888
2794 | 0.888
2795 | 0.888
2796 | 0.888
2797 | 0.888
2798 | 0.888
2799 | 0.888
2800 | 0.887
2801 | 0.888
2802 | 0.887
2803 | 0.888
2804 | 0.888
2805 | 0.888
2806 | 0.887
2808 | 0.888
2809 | 0.887
2810 | 0.887
2811 | 0.887
2812 | 0.888
2813 | 0.888
2814 | 0.887
2815 | 0.887
2816 | 0.887
2817 | 0.887
2818 | 0.887
2819 | 0.887
2820 | 0.887
2821 | 0.887
2822 | 0.887
2823 | 0.887
2824 | 0.886
2825 | 0.886
2826 | 0.886
2827 | 0.886
2828 | 0.886
2829 | 0.886
2830 | 0.886
2831 | 0.886
2832 | 0.886
2833 | 0.886
2834 | 0.886
2835 | 0.886
2836 | 0.885
2837 | 0.885
2838 | 0.885
2839 | 0.885
2841 | 0.885
2842 | 0.885
2843 | 0.885
2844 | 0.885
2845 | 0.885
2846 | 0.885
2847 | 0.885
2848 | 0.885
2849 | 0.884
2850 | 0.884
2851 | 0.884
2853 | 0.884
2855 | 0.884
2856 | 0.884
2857 | 0.884
2858 | 0.885
2859 | 0.884
2860 | 0.884
2861 | 0.883
2862 | 0.883
2863 | 0.883
2865 | 0.883
2866 | 0.883
2867 | 0.883
2868 | 0.883
2869 | 0.883
2871 | 0.883
2872 | 0.883
2873 | 0.883
2874 | 0.882
2875 | 0.882
2876 | 0.882
2877 | 0.882
2878 | 0.882
2880 | 0.882
2881 | 0.882
2882 | 0.882
2883 | 0.882
2884 | 0.882
2886 | 0.882
2887 | 0.882
2888 | 0.881
2889 | 0.881
2890 | 0.881
2891 | 0.881
2892 | 0.881
2893 | 0.881
2894 | 0.881
2895 | 0.881
2896 | 0.881
2897 | 0.881
2898 | 0.881
2899 | 0.881
2901 | 0.881
2902 | 0.88
2904 | 0.88
2905 | 0.88
2906 | 0.88
2907 | 0.88
2908 | 0.88
2909 | 0.88
2910 | 0.88
2911 | 0.88
2912 | 0.88
2915 | 0.88
2916 | 0.88
2917 | 0.879
2918 | 0.879
2919 | 0.879
2920 | 0.879
2921 | 0.879
2922 | 0.879
2923 | 0.879
2924 | 0.879
2925 | 0.879
2926 | 0.879
2927 | 0.879
2928 | 0.879
2929 | 0.879
2930 | 0.879
2931 | 0.879
2932 | 0.878
2933 | 0.878
2935 | 0.878
2936 | 0.878
2937 | 0.878
2938 | 0.878
2939 | 0.878
2940 | 0.878
2941 | 0.878
2942 | 0.878
2943 | 0.878
2944 | 0.878
2945 | 0.878
2947 | 0.878
2948 | 0.877
2949 | 0.877
2950 | 0.877
2951 | 0.877
2952 | 0.877
2953 | 0.877
2954 | 0.877
2955 | 0.877
2957 | 0.877
2958 | 0.877
2959 | 0.877
2960 | 0.877
2962 | 0.876
2963 | 0.876
2964 | 0.876
2966 | 0.876
2967 | 0.876
2969 | 0.876
2971 | 0.876
2972 | 0.876
2973 | 0.875
2975 | 0.876
2976 | 0.875
2977 | 0.875
2978 | 0.875
2979 | 0.875
2980 | 0.875
2981 | 0.875
2983 | 0.875
2984 | 0.875
2985 | 0.875
2986 | 0.875
2987 | 0.875
2988 | 0.874
2989 | 0.874
2991 | 0.874
2992 | 0.874
2993 | 0.874
2994 | 0.874
2995 | 0.874
2996 | 0.874
2997 | 0.874
2998 | 0.874
2999 | 0.874
3000 | 0.874
3001 | 0.873
3002 | 0.873
3003 | 0.873
3004 | 0.873
3005 | 0.873
3006 | 0.873
3006 | 0.873
3007 | 0.873
3009 | 0.873
3010 | 0.873
3011 | 0.873
3012 | 0.873
3013 | 0.873
3014 | 0.872
3015 | 0.872
3016 | 0.872
3017 | 0.872
3018 | 0.872
3019 | 0.872
3020 | 0.872
3021 | 0.872
3022 | 0.872
3023 | 0.872
3025 | 0.872
3026 | 0.872
3027 | 0.872
3028 | 0.872
3029 | 0.871
3030 | 0.871
3031 | 0.871
3032 | 0.871
3033 | 0.871
3034 | 0.871
3035 | 0.871
3036 | 0.871
3037 | 0.871
3038 | 0.871
3039 | 0.871
3040 | 0.871
3041 | 0.87
3042 | 0.871
3043 | 0.871
3044 | 0.91
3045 | 0.91
3046 | 0.911
3047 | 0
3048 | 0
3049 | 0.921
3050 | 0.923
3051 | 0.923
3052 | 1.765
3053 | 0.882
3054 | 0.882
3055 | 0.881
3056 | 0.881
3057 | 0.881
3058 | 0.88
3059 | 0.88
3060 | 0.879
3061 | 0.879
3062 | 0.879
3064 | 0.878
3065 | 0.878
3066 | 0.878
3067 | 0.877
3068 | 0.877
3069 | 0.877
3070 | 0.877
3072 | 0.876
3073 | 0.876
3074 | 0.876
3075 | 0.876
3076 | 0.875
3077 | 0.875
3078 | 0.875
3079 | 0.875
3080 | 0.875
3081 | 0.874
3082 | 0.874
3084 | 0.874
3086 | 0.873
3087 | 0.873
3088 | 0.873
3089 | 0.873
3090 | 0.873
3091 | 0.873
3092 | 0.873
3093 | 0.872
3094 | 0.872
3095 | 0.872
3096 | 0.872
3097 | 0.872
3098 | 0.872
3099 | 0.872
3100 | 0.871
3101 | 0.871
3102 | 0.871
3103 | 0.871
3104 | 0.871
3105 | 0.871
3106 | 0.87
3107 | 0.87
3108 | 0.87
3109 | 0.87
3110 | 0.87
3111 | 0.87
3112 | 0.869
3113 | 0.87
3114 | 0.87
3115 | 0.869
3116 | 0.869
3117 | 0.869
3118 | 0.869
3119 | 0.869
3120 | 0.869
3121 | 0.869
3122 | 0.868
3123 | 0.869
3124 | 0.868
3126 | 0.868
3127 | 0.868
3128 | 0.868
3129 | 0.868
3130 | 0.868
3131 | 0.868
3132 | 0.868
3133 | 0.868
3134 | 0.868
3135 | 0.868
3136 | 0.868
3137 | 0.868
3138 | 0.867
3139 | 0.867
3140 | 0.867
3141 | 0.867
3142 | 0.867
3143 | 0.867
3144 | 0.867
3146 | 0.867
3147 | 0.866
3148 | 0.866
3150 | 0.866
3151 | 0.866
3152 | 0.866
3153 | 0.866
3155 | 0.866
3156 | 0.865
3157 | 0.866
3158 | 0.866
3159 | 0.866
3160 | 0.865
3161 | 0.865
3162 | 0.865
3163 | 0.865
3164 | 0.865
3165 | 0.865
3167 | 0.865
3168 | 0.865
3169 | 0.865
3170 | 0.865
3171 | 0.862
3172 | 0.862
3173 | 0.862
3174 | 0.862
3175 | 0.862
3176 | 0.862
3177 | 0.862
3178 | 0.862
3179 | 0.862
3181 | 0.862
3182 | 0.862
3183 | 0.862
3184 | 0.862
3186 | 0.862
3187 | 0.861
3188 | 0.861
3189 | 0.861
3190 | 0.861
3191 | 0.861
3192 | 0.861
3193 | 0.861
3194 | 0.861
3195 | 0.861
3196 | 0.861
3197 | 0.861
3198 | 0.861
3199 | 0.861
3200 | 0.86
3201 | 0.86
3202 | 0.86
3204 | 0.86
3205 | 0.86
3207 | 0.86
3209 | 0.86
3210 | 0.86
3211 | 0.86
3212 | 0.86
3213 | 0.859
3214 | 0.859
3215 | 0.859
3216 | 0.859
3217 | 0.859
3218 | 0.859
3220 | 0.859
3221 | 0.859
3222 | 0.859
3223 | 0.859
3224 | 0.859
3225 | 0.859
3226 | 0.859
3227 | 0.859
3228 | 0.859
3229 | 0.859
3230 | 0.858
3231 | 0.858
3232 | 0.859
3233 | 0.858
3234 | 0.858
3235 | 0.858
3236 | 0.858
3238 | 0.858
3239 | 0.858
3240 | 0.858
3241 | 0.858
3243 | 0.858
3244 | 0.858
3245 | 0.858
3246 | 0.857
3247 | 0.857
3249 | 0.857
3250 | 0.857
3252 | 0.857
3253 | 0.857
3254 | 0.857
3255 | 0.857
3257 | 0.857
3258 | 0.856
3259 | 0.857
3260 | 0.857
3261 | 0.856
3262 | 0.856
3263 | 0.856
3264 | 0.856
3265 | 0.856
3266 | 0.856
3267 | 0.856
3268 | 0.856
3269 | 0.856
3270 | 0.856
3271 | 0.856
3272 | 0.856
3273 | 0.855
3274 | 0.855
3275 | 0.855
3276 | 0.855
3277 | 0.855
3278 | 0.855
3279 | 0.855
3281 | 0.855
3283 | 0.855
3285 | 0.854
3286 | 0.854
3287 | 0.854
3288 | 0.854
3289 | 0.854
3290 | 0.854
3291 | 0.854
3292 | 0.854
3293 | 0.854
3294 | 0.854
3297 | 0.853
3298 | 0.854
3300 | 0.853
3301 | 0.853
3302 | 0.853
3303 | 0.853
3304 | 0.853
3305 | 0.853
3306 | 0.853
3307 | 0.853
3308 | 0.852
3309 | 0.853
3310 | 0.853
3311 | 0.853
3312 | 0.853
3313 | 0.852
3314 | 0.852
3315 | 0.853
3316 | 0.852
3319 | 0.852
3320 | 0.852
3321 | 0.852
3322 | 0.852
3323 | 0.852
3324 | 0.852
3325 | 0.852
3326 | 0.852
3327 | 0.852
3328 | 0.851
3329 | 0.851
3330 | 0.851
3331 | 0.851
3332 | 0.851
3333 | 0.851
3334 | 0.851
3335 | 0.85
3336 | 0.851
3337 | 0.851
3338 | 0.85
3339 | 0.85
3340 | 0.85
3341 | 0.85
3342 | 0.85
3343 | 0.85
3344 | 0.85
3347 | 0.85
3348 | 0.85
3349 | 0.85
3350 | 0.85
3351 | 0.849
3352 | 0.85
3353 | 0.849
3354 | 0.849
3355 | 0.849
3356 | 0.849
3357 | 0.849
3358 | 0.849
3359 | 0.849
3360 | 0.849
3361 | 0.849
3362 | 0.849
3364 | 0.848
3366 | 0.848
3367 | 0.848
3368 | 0.848
3369 | 0.848
3370 | 0.848
3371 | 0.848
3372 | 0.848
3373 | 0.848
3374 | 0.848
3375 | 0.848
3376 | 0.848
3378 | 0.847
3379 | 0.848
3380 | 0.847
3382 | 0.847
3384 | 0.847
3385 | 0.847
3387 | 0.846
3388 | 0.846
3389 | 0.846
3391 | 0.846
3392 | 0.846
3393 | 0.846
3394 | 0.846
3395 | 0.846
3396 | 0.846
3397 | 0.846
3398 | 0.846
3399 | 0.846
3401 | 0.845
3402 | 0.845
3404 | 0.845
3405 | 0.845
3406 | 0.845
3407 | 0.845
3408 | 0.845
3409 | 0.845
3410 | 0.845
3411 | 0.845
3415 | 0.844
3416 | 0.844
3417 | 0.844
3418 | 0.844
3419 | 0.844
3420 | 0.844
3421 | 0.844
3423 | 0.844
3424 | 0.844
3425 | 0.843
3426 | 0.843
3427 | 0.843
3428 | 0.843
3430 | 0.843
3431 | 0.843
3432 | 0.843
3433 | 0.843
3434 | 0.843
3436 | 0.843
3437 | 0.843
3438 | 0.842
3439 | 0.842
3441 | 0.842
3442 | 0.842
3443 | 0.842
3444 | 0.842
3445 | 0.842
3446 | 0.842
3447 | 0.842
3448 | 0.842
3449 | 0.842
3450 | 0.842
3451 | 0.841
3452 | 0.841
3453 | 0.841
3454 | 0.841
3455 | 0.841
3456 | 0.841
3457 | 0.841
3458 | 0.841
3459 | 0.841
3460 | 0.841
3461 | 0.841
3462 | 0.841
3463 | 0.84
3464 | 0.84
3465 | 0.84
3466 | 0.84
3467 | 0.84
3469 | 0.84
3471 | 0.84
3473 | 0.84
3474 | 0.84
3475 | 0.84
3476 | 0.839
3477 | 0.839
3478 | 0.839
3479 | 0.839
3480 | 0.839
3481 | 0.839
3482 | 0.839
3483 | 0.839
3484 | 0.839
3485 | 0.839
3487 | 0.838
3489 | 0.838
3490 | 0.838
3491 | 0.839
3492 | 0.838
3494 | 0.838
3496 | 0.838
3497 | 0.838
3498 | 0.838
3499 | 0.838
3500 | 0.838
3501 | 0.838
3502 | 0.838
3503 | 0.837
3504 | 0.838
3505 | 0.837
3506 | 0.837
3507 | 0.837
3508 | 0.837
3509 | 0.837
3510 | 0.837
3511 | 0.837
3512 | 0.837
3513 | 0.836
3514 | 0.837
3515 | 0.837
3516 | 0.837
3517 | 0.837
3518 | 0.836
3519 | 0.836
3520 | 0.836
3521 | 0.836
3522 | 0.836
3523 | 0.836
3524 | 0.836
3525 | 0.836
3526 | 0.836
3527 | 0.836
3528 | 0.835
3529 | 0.835
3530 | 0.835
3531 | 0.835
3532 | 0.835
3534 | 0.835
3535 | 0.835
3536 | 0.835
3537 | 0.835
3538 | 0.835
3539 | 0.835
3540 | 0.834
3541 | 0.835
3542 | 0.835
3543 | 0.834
3544 | 0.834
3545 | 0.834
3546 | 0.834
3547 | 0.834
3549 | 0.834
3550 | 0.834
3551 | 0.834
3552 | 0.878
3555 | 0
3557 | 0.901
3558 | 0.901
3559 | 1.722
3560 | 0.859
3562 | 0.858
3563 | 0.857
3565 | 0.856
3566 | 0.855
3567 | 0.854
3568 | 0.854
3569 | 0.854
3570 | 0.853
3571 | 0.852
3572 | 0.852
3573 | 0.851
3574 | 0.851
3575 | 0.851
3576 | 0.85
3577 | 0.85
3578 | 0.85
3579 | 0.849
3581 | 0.849
3582 | 0.848
3584 | 0.848
3585 | 0.847
3586 | 0.848
3587 | 0.847
3588 | 0.847
3589 | 0.847
3590 | 0.846
3591 | 0.846
3592 | 0.846
3593 | 0.846
3594 | 0.846
3596 | 0.846
3597 | 0.845
3598 | 0.845
3599 | 0.845
3601 | 0.845
3602 | 0.845
3604 | 0.844
3605 | 0.844
3606 | 0.844
3607 | 0.843
3608 | 0.843
3610 | 0.843
3611 | 0.843
3612 | 0.842
3613 | 0.842
3614 | 0.842
3616 | 0.842
3617 | 0.842
3618 | 0.841
3619 | 0.841
3620 | 0.841
3621 | 0.841
3623 | 0.841
3624 | 0.841
3625 | 0.841
3626 | 0.84
3627 | 0.84
3628 | 0.84
3629 | 0.84
3630 | 0.84
3631 | 0.84
3632 | 0.84
3634 | 0.839
3635 | 0.839
3636 | 0.839
3637 | 0.839
3638 | 0.839
3641 | 0.838
3642 | 0.838
3643 | 0.838
3645 | 0.838
3646 | 0.838
3647 | 0.838
3648 | 0.837
3649 | 0.837
3650 | 0.837
3651 | 0.837
3652 | 0.837
3653 | 0.837
3654 | 0.837
3656 | 0.837
3657 | 0.836
3658 | 0.837
3659 | 0.836
3660 | 0.836
3662 | 0.836
3663 | 0.836
3664 | 0.836
3665 | 0.835
3666 | 0.835
3667 | 0.835
3668 | 0.835
3669 | 0.835
3671 | 0.835
3672 | 0.835
3674 | 0.834
3675 | 0.834
3677 | 0.834
3678 | 0.834
3679 | 0.834
3680 | 0.834
3681 | 0.834
3682 | 0.833
3683 | 0.833
3684 | 0.833
3686 | 0.833
3687 | 0.833
3688 | 0.833
3689 | 0.833
3690 | 0.833
3691 | 0.833
3693 | 0.832
3694 | 0.833
3695 | 0.832
3696 | 0.832
3698 | 0.832
3699 | 0.832
3700 | 0.832
3701 | 0.832
3702 | 0.832
3704 | 0.832
3705 | 0.832
3706 | 0.831
3707 | 0.831
3708 | 0.831
3709 | 0.831
3710 | 0.831
3711 | 0.831
3712 | 0.831
3713 | 0.83
3714 | 0.83
3715 | 0.83
3716 | 0.83
3718 | 0.83
3719 | 0.83
3720 | 0.83
3721 | 0.83
3723 | 0.83
3724 | 0.829
3725 | 0.829
3726 | 0.829
3727 | 0.829
3728 | 0.829
3729 | 0.829
3730 | 0.829
3731 | 0.828
3732 | 0.828
3733 | 0.828
3734 | 0.828
3735 | 0.828
3736 | 0.828
3738 | 0.828
3739 | 0.828
3740 | 0.828
3741 | 0.827
3743 | 0.827
3744 | 0.827
3746 | 0.826
3747 | 0.826
3748 | 0.826
3749 | 0.826
3750 | 0.826
3751 | 0.826
3752 | 0.826
3753 | 0.826
3754 | 0.826
3756 | 0.826
3757 | 0.826
3758 | 0.826
3759 | 0.826
3760 | 0.826
3761 | 0.826
3762 | 0.826
3763 | 0.826
3765 | 0.825
3766 | 0.825
3767 | 0.825
3768 | 0.825
3769 | 0.825
3770 | 0.825
3771 | 0.825
3772 | 0.824
3773 | 0.824
3774 | 0.824
3775 | 0.824
3776 | 0.824
3777 | 0.824
3778 | 0.824
3779 | 0.824
3780 | 0.824
3782 | 0.823
3783 | 0.823
3784 | 0.823
3785 | 0.823
3786 | 0.823
3788 | 0.823
3789 | 0.823
3791 | 0.823
3792 | 0.822
3793 | 0.822
3794 | 0.822
3795 | 0.822
3797 | 0.822
3798 | 0.822
3799 | 0.821
3800 | 0.821
3801 | 0.821
3804 | 0.821
3805 | 0.821
3806 | 0.821
3807 | 0.821
3808 | 0.821
3809 | 0.821
3810 | 0.82
3811 | 0.82
3812 | 0.82
3813 | 0.82
3814 | 0.82
3815 | 0.82
3816 | 0.82
3817 | 0.82
3818 | 0.819
3819 | 0.819
3820 | 0.819
3821 | 0.819
3822 | 0.819
3823 | 0.819
3825 | 0.819
3826 | 0.819
3827 | 0.819
3828 | 0.819
3829 | 0.819
3831 | 0.818
3832 | 0.818
3833 | 0.818
3834 | 0.818
3835 | 0.818
3836 | 0.818
3837 | 0.818
3838 | 0.817
3839 | 0.817
3840 | 0.817
3841 | 0.817
3843 | 0.817
3844 | 0.817
3845 | 0.817
3847 | 0.817
3848 | 0.817
3849 | 0.816
3850 | 0.816
3851 | 0.816
3852 | 0.816
3853 | 0.816
3854 | 0.816
3855 | 0.816
3857 | 0.816
3858 | 0.816
3859 | 0.815
3860 | 0.815
3861 | 0.815
3862 | 0.815
3863 | 0.815
3864 | 0.815
3865 | 0.815
3866 | 0.815
3867 | 0.815
3868 | 0.815
3869 | 0.815
3870 | 0.814
3871 | 0.814
3872 | 0.814
3874 | 0.814
3875 | 0.814
3876 | 0.814
3877 | 0.814
3878 | 0.814
3879 | 0.813
3880 | 0.814
3881 | 0.814
3882 | 0.814
3883 | 0.814
3884 | 0.814
3885 | 0.813
3886 | 0.813
3887 | 0.813
3888 | 0.813
3889 | 0.813
3890 | 0.812
3891 | 0.812
3892 | 0.812
3894 | 0.812
3895 | 0.812
3896 | 0.812
3897 | 0.812
3898 | 0.812
3899 | 0.812
3900 | 0.811
3901 | 0.811
3902 | 0.811
3903 | 0.811
3904 | 0.811
3905 | 0.811
3906 | 0.811
3907 | 0.811
3908 | 0.811
3909 | 0.811
3910 | 0.81
3911 | 0.81
3913 | 0.81
3914 | 0.81
3915 | 0.81
3917 | 0.81
3918 | 0.81
3919 | 0.81
3920 | 0.81
3921 | 0.809
3922 | 0.81
3923 | 0.81
3924 | 0.809
3925 | 0.809
3926 | 0.809
3927 | 0.809
3928 | 0.809
3929 | 0.808
3930 | 0.809
3931 | 0.809
3932 | 0.809
3933 | 0.809
3934 | 0.809
3935 | 0.808
3936 | 0.808
3937 | 0.808
3938 | 0.808
3939 | 0.808
3940 | 0.808
3941 | 0.808
3942 | 0.808
3944 | 0.808
3945 | 0.807
3946 | 0.808
3947 | 0.808
3948 | 0.807
3949 | 0.807
3950 | 0.807
3951 | 0.807
3952 | 0.807
3953 | 0.807
3954 | 0.807
3955 | 0.807
3956 | 0.807
3957 | 0.807
3958 | 0.806
3959 | 0.806
3960 | 0.806
3961 | 0.806
3962 | 0.806
3963 | 0.806
3964 | 0.806
3965 | 0.806
3966 | 0.805
3968 | 0.805
3969 | 0.805
3970 | 0.805
3972 | 0.805
3973 | 0.805
3974 | 0.805
3975 | 0.805
3977 | 0.805
3978 | 0.804
3979 | 0.804
3980 | 0.804
3981 | 0.804
3983 | 0.804
3984 | 0.804
3985 | 0.804
3986 | 0.804
3987 | 0.804
3988 | 0.803
3989 | 0.804
3990 | 0.803
3991 | 0.803
3992 | 0.803
3993 | 0.803
3994 | 0.803
3995 | 0.803
3996 | 0.803
3997 | 0.803
3998 | 0.803
3999 | 0.803
4000 | 0.803
4001 | 0.802
4002 | 0.802
4003 | 0.802
4004 | 0.802
4005 | 0.802
4006 | 0.802
4007 | 0.802
4008 | 0.802
4009 | 0.802
4010 | 0.802
4011 | 0.801
4012 | 0.801
4013 | 0.801
4014 | 0.801
4015 | 0.801
4016 | 0.801
4017 | 0.801
4018 | 0.801
4019 | 0.801
4020 | 0.801
4021 | 0.801
4023 | 0.8
4024 | 0.8
4025 | 0.8
4026 | 0.8
4027 | 0.8
4028 | 0.8
4031 | 0.8
4032 | 0.8
4033 | 0.8
4034 | 0.799
4035 | 0.799
4036 | 0.799
4037 | 0.799
4038 | 0.799
4039 | 0.799
4040 | 0.799
4041 | 0.799
4042 | 0.799
4043 | 0.799
4044 | 0.799
4045 | 0.799
4046 | 0.798
4047 | 0.798
4048 | 0.798
4049 | 0.798
4050 | 0.798
4051 | 0.798
4052 | 0.798
4053 | 0.798
4054 | 0.798
4055 | 0.797
4056 | 0.797
4057 | 0.797
4058 | 0.797